## Sheet1
Al | Cu | Si | Mn | Mg | Cr | UTS(MPa) | EC(IACS)
99.88 | 0.12 | 0 | 0 | 0 | 0 | 90 | 59
93.5 | 4.4 | 0.8 | 0.8 | 0.5 | 0 | 186 | 50
94.2 | 4 | 0.5 | 0.7 | 0.6 | 0 | 180 | 50
93.5 | 4.4 | 0 | 0.6 | 1.5 | 0 | 185 | 50
98.68 | 0.12 | 0 | 1.2 | 0 | 0 | 110 | 50
97.8 | 0 | 0 | 1.2 | 1 | 0 | 180 | 42
98.95 | 0 | 0 | 0.55 | 0.5 | 0 | 115 | 45
99.2 | 0 | 0 | 0 | 0.8 | 0 | 124 | 52
98.6 | 0 | 0 | 0 | 1.4 | 0 | 145 | 50
97.25 | 0 | 0 | 0 | 2.5 | 0.25 | 195 | 35
94.8 | 0 | 0 | 0.1 | 5 | 0.1 | 290 | 29
94.75 | 0 | 0 | 0.7 | 4.4 | 0.15 | 290 | 29
95.45 | 0 | 0 | 0.4 | 4 | 0.15 | 260 | 31
96.25 | 0 | 0 | 0 | 3.5 | 0.25 | 240 | 32
95.15 | 0 | 0 | 0.35 | 4.5 | 0 | 276 | 31
96.38 | 0 | 0 | 0.8 | 2.7 | 0.12 | 250 | 34
93.98 | 0 | 0 | 0.8 | 5.1 | 0.12 | 310 | 29
98.7 | 0 | 0 | 0.3 | 1 | 0 | 130 | 46
97.25 | 0 | 0 | 0 | 2.5 | 0.25 | 195 | 35
97.9 | 0.3 | 0.6 | 0 | 1 | 0.2 | 124 | 47
98.9 | 0 | 0.4 | 0 | 0.7 | 0 | 90 | 58
95.7 | 1 | 1.4 | 0.8 | 1.1 | 0 | 150 | 40