## Features
Features | Al | Cu | Si | Mn | Mg | Cr
A1 atomic number | 13 | 29 | 14 | 25 | 12 | 24
A2 Periodic number start counting left bottom, left-right sequence | 88 | 78 | 89 | 74 | 87 | 73
A3 Periodic number start counting top right, right-left sequence | 16 | 26 | 15 | 30 | 17 | 31
A4 Periodic number start counting bottom right, right-left sequence | 91 | 75 | 90 | 79 | 92 | 80
A5 quantum number | 3 | 4 | 3 |  | 3 | 4
A6 atomic weight (10-3 kg) | 26.98 | 63.55 | 28.09 | 54.94 | 24.31 | 51.996
A7 mass attenuation coefficient for MoKalpha (cm2 g-1) | 5.16 | 50.9 | 6.44 | 34.7 | 4.11 | 31.1
A8 mass attenuation coefficient CrKalpha (cm2 g-1) | 152 | 166 | 189 | 93 | 121 | 79.8
A9 mass attenuation coefficient for CuKalpha (cm2 g-1) | 48.6 | 53 | 60.6 | 28.5 | 38.6 | 260
A10 mass attenuation coefficient FeKalpha (cm2 g-1) | 93.9 | 103 | 117 | 57.2 | 74.8 | 463
A11 atomic electron scattering factor at 0.5 | 0.3 | 1.45 | 0.316 | 1.29 | 0.29 | 1.25
E1 electronegativity (Martynov&Batsanov) | 1.64 | 1.08 | 1.98 | 2.04 | 1.31 | 2
E2 electronegativity (Pauling) | 1.5 | 1.9 | 1.8 | 1.5 | 1.2 | 1.6
E3 electronegativity (Alfred-Rochow) | 1.47 | 1.75 | 1.74 | 1.6 | 1.23 | 1.56
E4 electronegativity absolute | 3.23 | 4.48 | 4.77 | 3.72 | 8.3 | 3.72
E5 energy ionization first (kJ mol-1) | 577.6 | 745.4 | 786.5 | 717.4 | 737.7 | 652.8
E6 energy ionization second (kJ mol-1) | 1817 | 1958 | 1577 | 1509 | 1451 | 1592
E7 energy ionization third (kJ mol-1) | 2745 | 3554 | 3232 | 3248 | 7733 | 2987
E8 chemical potential Miedema | 4.2 | 4.45 | 4.7 | 4.45 | 3.45 | 4.65
E9 work function (eV) | 4.3 | 4.6 | 4.8 | 4.1 | 3.7 | 4.5
E10 nWS1/3 Miedema (a.u.-1/3) | 1.39 | 1.47 | 1.5 | 1.61 | 1.17 | 1.73
E11 nuclear charge effective Slater | 3.5 | 4.2 | 4.15 | 3.6 | 2.85 | 3.35
E12 charge nuclear effective (Clementi) | 4.07 | 5.84 | 4.29 | 5.23 | 3.31 | 5.13
E13 electronic affinity (kJ mol-1) | 42.5 | 118.4 | 133.6 | 0 | 0 | 64.3
G1 group number | 13 | 11 | 14 | 7 | 2 | 6
G2 valence electron number | 3 | 11 | 4 | 7 | 2 | 6
G3 valence electron of orbital s | 2 | 1 | 2 | 2 | 2 | 1
G4 valence electron of orbital p | 1 | 0 | 2 | 0 | 0 | 0
G5 valence electron of orbital d | 0 | 10 | 0 | 5 | 0 | 5
G6 valence electron of orbital f | 0 | 0 | 0 | 0 | 0 | 0
C1 temperature melting (K) | 933 | 1356 | 1683 | 1518 | 922 | 2180
C2 temperature boiling (K) | 2743 | 2840 | 3538 | 2373 | 1363 | 2945
C3 enthalpy vaporization (kJ mol-1) | 284 | 306.7 | 359 | 220.5 | 127.6 | 341.8
C4 enthalpy melting (kJ mol-1) | 10.5 | 13 | 50.6 | 13.4 | 8.9 | 21
C5 enthalpy atomization (kJ mol-1) | 326.4 | 338.3 | 455.6 | 280.7 | 147.7 | 396.6
C6 enthalpy surface Miedema (kJ mol-1) | 76 | 95 | 74 | 85 | 62 | 121
C7 enthalpy vacancies Miedema (kJ mol-1) | 63 | 100 | 60 | 90 | 50 | 120
C8 energy cohesive Brewer (J mol-1) | 3.39 | 3.49 | 4.63 | 2.92 | 1.51 | 4.1
C9 modulus compression (GPa) | 0.722 | 1.37 | 0.988 | 0.596 | 0.35 | 1.901
C10 modulus bulk (GPa) | 75.2 | 137.8 | 100 | 120 | 35.6 | 160
C11 modulus rigidity (GPa) | 26.2 | 48.4 | 79.97 | 79.5 | 17.3 | 115.3
C12 modulus Young (GPa) | 70.6 | 129.8 | 131 | 191 | 44.7 | 279
N1 Mendeleev Number t-d start left | 73 | 66 | 78 | 54 | 8 | 51
N2 Mendeleev Number t-d start right | 29 | 36 | 24 | 48 | 93 | 53
N3 Mendeleev Number d-t start left | 75 | 68 | 80 | 56 | 11 | 51
N4 Mendeleev Number d-t start right | 31 | 38 | 26 | 50 | 96 | 53
N5 Mendeleev Pettifor | 80 | 72 | 85 | 60 | 73 | 57
N6 Mendeleev Pettifor regular | 79 | 72 | 84 | 60 | 18 | 57
N7 Mendeleev chemists sequence | 75 | 16 | 90 | 63 | 13 | 60
N8 Mendeleev t-d start left | 74 | 67 | 79 | 55 | 9 | 52
N9 Mendeleev t-d start right | 28 | 35 | 23 | 47 | 92 | 50
N10 Mendeleev d-t start left | 76 | 69 | 81 | 57 | 12 | 54
N11 Mendeleev d-t start right | 30 | 37 | 25 | 49 | 95 | 52
N12 Mendeleev H,Li,Na,Be,Mg as block t-d start left | 74 | 65 | 79
N13 Mendeleev H,Be,Mg t-d start left | 73 | 64 | 78
N14 Mendeleev H,Li,Na,Be,Mg t-d start left | 73 | 64 | 78
S1 radii pseudo-potential (Zunger) (a.u.) | 1.675 | 2.04 | 1.42 | 2.22 | 2.03 | 2.44
S2 radii ionic (Yagoda) (A) | 0.5 | 0.96 | 0.42 | 0.8 | 0.63 | 0,64
S3 radii covalent (pm) | 130 | 117 | 118 | 117 | 136 | 118
S4 radii metal (Waber) (A) | 1.432 | 1.28 | 1.319 | 1.304 | 1.6 | 1.36
S5 distance valence electron (Schubert) (A) | 2.01 | 2.55 | 1.91 | 1.26 | 2.3 | 1.33
S6 distance core electron (Schubert) (A) | 1.25 | 1.12 | 1.18 | 0.79 | 1.09 | 0.84
S7 volume atom (Villars, Daams) (10-2 nm3) | 1.66 | 1.18 | 2.002 | 1.22 | 2.32 | 1.2
S8 V2/3 Miedema (cm2) | 4.64 | 3.7 | 4.2 | 3.78 | 5.81 | 3.74
S9 atomic environment number (Villars, Daams) | 12 | 12 | 4 | 2 | 12 | 14
S10 radii atomic (coordination number 12) (pm) |  | 127.8 |  | 127 | 160.1 | 128
S11 lattice constant a (pm) | 404.95 | 361.49 | 543.09 | 891.25 | 320.94 | 291
S12 lattice constant b (pm) | 404.95 | 361.49 | 543.09 | 891.25 | 521.08 | 291
S13 lattice constant c (pm) | 404.95 | 361.49 | 543.09 | 891.25 | 160.1 | 291

## Alloys
Al | Cu | Si | Mn | Mg | Cr | UTS(MPa) | EC(IACS)
99.88 | 0.12 | 0 | 0 | 0 | 0 | 90 | 59
93.5 | 4.4 | 0.8 | 0.8 | 0.5 | 0 | 186 | 50
94.2 | 4 | 0.5 | 0.7 | 0.6 | 0 | 180 | 50
93.5 | 4.4 | 0 | 0.6 | 1.5 | 0 | 185 | 50
98.68 | 0.12 | 0 | 1.2 | 0 | 0 | 110 | 50
97.8 | 0 | 0 | 1.2 | 1 | 0 | 180 | 42
98.95 | 0 | 0 | 0.55 | 0.5 | 0 | 115 | 45
99.2 | 0 | 0 | 0 | 0.8 | 0 | 124 | 52
98.6 | 0 | 0 | 0 | 1.4 | 0 | 145 | 50
97.25 | 0 | 0 | 0 | 2.5 | 0.25 | 195 | 35
94.8 | 0 | 0 | 0.1 | 5 | 0.1 | 290 | 29
94.75 | 0 | 0 | 0.7 | 4.4 | 0.15 | 290 | 29
95.45 | 0 | 0 | 0.4 | 4 | 0.15 | 260 | 31
96.25 | 0 | 0 | 0 | 3.5 | 0.25 | 240 | 32
95.15 | 0 | 0 | 0.35 | 4.5 | 0 | 276 | 31
96.38 | 0 | 0 | 0.8 | 2.7 | 0.12 | 250 | 34
93.98 | 0 | 0 | 0.8 | 5.1 | 0.12 | 310 | 29
98.7 | 0 | 0 | 0.3 | 1 | 0 | 130 | 46
97.25 | 0 | 0 | 0 | 2.5 | 0.25 | 195 | 35
97.9 | 0.3 | 0.6 | 0 | 1 | 0.2 | 124 | 47
98.9 | 0 | 0.4 | 0 | 0.7 | 0 | 90 | 58
95.7 | 1 | 1.4 | 0.8 | 1.1 | 0 | 150 | 40