## Sheet1
No. | Cu | Sn | Zn | Ni | Pb | P | Mg | UTS (MPa) | EC (%IACS)
1 | 90 | 0 | 10 | 0 | 0 | 0 | 0 | 270 | 44
2 | 87.5 | 0 | 12.5 | 0 | 0 | 0 | 0 | 290 | 40
3 | 85 | 0 | 15 | 0 | 0 | 0 | 0 | 295 | 37
4 | 80 | 0 | 20 | 0 | 0 | 0 | 0 | 330 | 32
5 | 70 | 0 | 30 | 0 | 0 | 0 | 0 | 350 | 28
6 | 65 | 0 | 35 | 0 | 0 | 0 | 0 | 350 | 27
7 | 95 | 1 | 4 | 0 | 0 | 0 | 0 | 280 | 41
8 | 95 | 2 | 3 | 0 | 0 | 0 | 0 | 305 | 37
9 | 91 | 0.5 | 8.5 | 0 | 0 | 0 | 0 | 280 | 32
10 | 87.5 | 11.4 | 1.1 | 0 | 0 | 0 | 0 | 305 | 31
11 | 64.5 | 0 | 33.5 | 0 | 0.2 | 0 | 0 | 360 | 26
12 | 85 | 0.7 | 14.3 | 0 | 0 | 0 | 0 | 315 | 31
13 | 94.8 | 5 | 0 | 0 | 0 | 0.2 | 0 | 345 | 20
14 | 95.6 | 4.2 | 0 | 0 | 0 | 0.2 | 0 | 345 | 20
15 | 92 | 8 | 0 | 0 | 0 | 0 | 0 | 415 | 13
16 | 88 | 4 | 4 | 0 | 4 | 0 | 0 | 345 | 19
17 | 65 | 0 | 25 | 10 | 0 | 0 | 0 | 385 | 9
18 | 65 | 0 | 20 | 15 | 0 | 0 | 0 | 405 | 7
19 | 62 | 0 | 36.2 | 0 | 1.8 | 0 | 0 | 360 | 26
20 | 81 | 0.9 | 18.1 | 0 | 0 | 0 | 0 | 340 | 28
21 | 65 | 0 | 34 | 0 | 1 | 0 | 0 | 350 | 26
22 | 88.5 | 2 | 9.5 | 0 | 0 | 0 | 0 | 315 | 28
23 | 65 | 0 | 23 | 12 | 0 | 0 | 0 | 405 | 8
24 | 65.8 | 0 | 34.1 | 0 | 0.1 | 0 | 0 | 350 | 27
25 | 62.5 | 0 | 36.4 | 0 | 1.1 | 0 | 0 | 330 | 26
26 | 66 | 0 | 32.4 | 0 | 1.6 | 0 | 0 | 360 | 26
27 | 99.6 | 0 | 0 | 0 | 0 | 0 | 0.4 | 241 | 72