## Sheet1
Features | Cu | Ni | Zn | Sn | Pb | P | Mg
A1 atomic number | 29 | 28 | 30 | 50 | 82 | 15 | 12
A2 Periodic number start counting left bottom, left-right sequence | 78 | 77 | 79 | 63 | 45 | 90 | 87
A3 Periodic number start counting top right, right-left sequence | 26 | 27 | 25 | 41 | 59 | 14 | 17
A4 Periodic number start counting bottom right, right-left sequence | 75 | 76 | 74 | 54 | 22 | 89 | 92
A5 quantum number | 4 | 4 | 4 | 5 | 6 | 3 | 3
A6 atomic weight (10-3 kg) | 63.546 | 58.69 | 65.39 | 118.71 | 207.2 | 30.974 | 24.305
A7 mass attenuation coefficient for MoKalpha (cm2 g-1) | 50.9 | 46.6 | 55.4 | 31.1 | 120 | 7.89 | 4.11
A8 mass attenuation coefficient CrKalpha (cm2 g-1) | 166 | 144 | 189 | 662 | 579 | 229 | 121
A9 mass attenuation coefficient for CuKalpha (cm2 g-1) | 53 | 45.7 | 60.3 | 256 | 232 | 74.1 | 38.6
A10 mass attenuation coefficient FeKalpha (cm2 g-1) | 103 | 88.6 | 117 | 451 | 402 | 142 | 74.8
A11 atomic electron scattering factor at 0.5 | 1.45 | 1.41 | 1.49 | 2.24 | 3.28 | 0.341 | 0.288
E1 electronegativity (Martynov&Batsanov) | 1.08 | 1.76 | 1.44 | 1.88 | 1.92 | 2.32 | 1.31
E2 electronegativity (Pauling) | 1.9 | 1.9 | 1.6 | 1.8 | 1.9 | 2.1 | 1.2
E3 electronegativity (Alfred-Rochow) | 1.75 | 1.75 | 1.66 | 1.72 | 1.55 | 2.06 | 1.23
E4 electronegativity absolute | 4.48 | 4.4 | 4.45 | 4.3 | 3.9 | 5.62 | 8.3
E5 energy ionization first (kJ mol-1) | 745.4 | 736.7 | 906.4 | 708.6 | 715.5 | 1011.7 | 737.7
E6 energy ionization second (kJ mol-1) | 1958 | 1753 | 1733 | 1412 | 1450 | 1903 | 1451
E7 energy ionization third (kJ mol-1) | 3554 | 3393 | 3833 | 2943 | 3081 | 2912 | 7733
E8 chemical potential Miedema | 4.45 | 5.2 | 4.1 | 4.15 | 4.1 | 5.55 | 3.45
E9 work function (eV) | 4.6 | 5.1 | 4.2 | 4.4 | 4 | 0 | 3.7
E10 nWS1/3 Miedema (a.u.-1/3) | 1.47 | 1.75 | 1.32 | 1.24 | 1.15 | 1.65 | 1.17
E11 nuclear charge effective Slater | 4.2 | 4.05 | 4.35 | 5.65 | 5.65 | 4.8 | 2.85
E12 charge nuclear effective (Clementi) | 5.84 | 5.71 | 5.97 | 9.1 | 12.29 | 4.89 | 3.31
E13 electronic affinity (kJ mol-1) | 118.4 | 112 | 0 | 107.3 | 35.1 | 72 | 0
G1 group number | 11 | 10 | 12 | 4 | 4 | 5 | 2
G2 valence electron number | 11 | 10 | 12 | 4 | 4 | 5 | 2
G3 valence electron of orbital s | 1 | 2 | 2 | 2 | 2 | 2 | 2
G4 valence electron of orbital p | 0 | 0 | 0 | 2 | 2 | 3 | 0
G5 valence electron of orbital d | 10 | 8 | 10 | 0 | 0 | 0 | 0
G6 valence electron of orbital f | 0 | 0 | 0 | 0 | 0 | 0 | 0
C1 temperature melting (K) | 1356 | 1726 | 693 | 505 | 601 | 317 | 922
C2 temperature boiling (K) | 2840 | 3005 | 1180 | 2543 | 2013 | 553 | 1363
C3 enthalpy vaporization (kJ mol-1) | 306.7 | 374.8 | 114.2 | 296.2 | 177.8 | 51.9 | 127.6
C4 enthalpy melting (kJ mol-1) | 13 | 17.2 | 7.28 | 7.07 | 4.81 | 2.51 | 8.9
C5 enthalpy atomization (kJ mol-1) | 338.3 | 429.7 | 130.7 | 302.1 | 195 | 314.6 | 147.7
C6 enthalpy surface Miedema (kJ mol-1) | 95 | 121 | 61 | 62 | 57 | 62 | 62
C7 enthalpy vacancies Miedema (kJ mol-1) | 100 | 130 | 50 | 50 | 48 | 50 | 50
C8 energy cohesive Brewer (J mol-1) | 3.49 | 4.44 | 1.35 | 3.14 | 2.03 | 3.43 | 1.51
C9 modulus compression (GPa) | 1.37 | 1.86 | 0.598 | 1.11 | 0.43 | 0.304 | 0.354
C10 modulus bulk (GPa) | 137.8 | 177.3 | 69.4 | 58.2 | 45.8 | 0 | 35.6
C11 modulus rigidity (GPa) | 48.4 | 76 | 41.9 | 18.4 | 5.59 | 0 | 17.3
C12 modulus Young (GPa) | 129.8 | 199.5 | 104.5 | 49.9 | 16.1 | 0 | 44.7
N1 Mendeleev Number t-d start left | 66 | 63 | 69 | 80 | 81 | 83 | 8
N2 Mendeleev Number t-d start right | 36 | 39 | 33 | 26 | 27 | 19 | 93
N3 Mendeleev Number d-t start left | 68 | 65 | 71 | 78 | 77 | 85 | 11
N4 Mendeleev Number d-t start right | 38 | 41 | 35 | 24 | 23 | 21 | 96
N5 Mendeleev Pettifor | 72 | 67 | 76 | 83 | 82 | 90 | 73
N6 Mendeleev Pettifor regular | 72 | 69 | 75 | 82 | 81 | 89 | 18
N7 Mendeleev chemists sequence | 16 | 74 | 18 | 81 | 80 | 95 | 13
N8 Mendeleev t-d start left | 67 | 64 | 70 | 81 | 82 | 84 | 9
N9 Mendeleev t-d start right | 35 | 38 | 32 | 25 | 26 | 18 | 92
N10 Mendeleev d-t start left | 69 | 66 | 72 | 79 | 78 | 86 | 12
N11 Mendeleev d-t start right | 37 | 40 | 34 | 23 | 22 | 20 | 95
N12 Mendeleev H,Li,Na,Be,Mg as block t-d start left | 65 | 59 | 70 | 81 | 82 | 84 | 69
N13 Mendeleev H,Be,Mg t-d start left | 64 | 61 | 69 | 80 | 81 | 83 | 68
N14 Mendeleev H,Li,Na,Be,Mg t-d start left | 64 | 59 | 69 | 80 | 81 | 83 | 68
S1 radii pseudo-potential (Zunger) (a.u.) | 2.04 | 2.18 | 1.88 | 1.88 | 2.09 | 1.24 | 2.03
S2 radii ionic (Yagoda) (A) | 0.96 | 0.59 | 0.78 | 0.65 | 0.83 | 0.36 | 0.63
S3 radii covalent (pm) | 117 | 115 | 125 | 140 | 154 | 110 | 136
S4 radii metal (Waber) (A) | 1.278 | 1.246 | 1.394 | 1.623 | 1.75 | 1.28 | 1.602
S5 distance valence electron (Schubert) (A) | 2.55 | 2.9 | 2.21 | 2.3 | 2.32 | 1.54 | 2.3
S6 distance core electron (Schubert) (A) | 1.12 | 1.13 | 1.25 | 1.41 | 1.43 | 1.09 | 1.09
S7 volume atom (Villars, Daams) (10-2 nm3) | 1.181 | 1.093 | 1.521 | 2.705 | 3.034 | 1.899 | 2.324
S8 V2/3 Miedema (cm2) | 3.7 | 3.52 | 4.38 | 6.43 | 6.94 | 4.15 | 5.81
S9 atomic environment number (Villars, Daams) | 12 | 12 | 12 | 3 | 12 | 3 | 12
S10 radii atomic (coordination number 12) (pm) | 127.8 | 124.6 | 139.5 | 162 | 175 | 106 | 160.1
S11 lattice constant a (pm) | 361.49 | 352.4 | 266.49 | 583.18 | 495.08 | 550.3 | 320.94
S12 lattice constant b (pm) | 361.49 | 352.4 | 266.49 | 583.18 | 495.08 | 1126.1 | 521.08
S13 lattice constant c (pm) | 361.49 | 352.4 | 494.68 | 318.19 | 495.08 | 106 | 160.1